## Carga 1S2P
Tensión [V] | Corriente [A] | t[min] | Observaciones | Potencia [W] | Impedancia de entrada [Ohm] | Carga [Ah] | SOC [pu] | Impedancia en precarga entre 2V y 3V |  | Impedancia en CC |  | Impedancia en CV |  | Bateria: | 2B
3.06 | 0 | 0 | Se realizó una precarga de ~1min | 0 | - | 0 | 0 | Min | Max | Min | Max | Min | Max | t0 | 8:49
3.47 | 2.15 | 0 |  | 7.4605 | 1.613953 | 0 | 0 | 9.302326 | 13.95349 | 1.613953 | 1.953488 | 1.953488 | 42 | Rin0 | 0.1906977
3.57 | 2.15 | 1 |  | 7.6755 | 1.660465 | 0.03583333 | 0.008829569 | [6 empty] | V0 | 3,06V
3.64 | 2.15 | 2 |  | 7.826 | 1.693023 | 0.07166667 | 0.01765914
3.68 | 2.15 | 3 |  | 7.912 | 1.711628 | 0.1075 | 0.02648871
3.72 | 2.15 | 4 |  | 7.998 | 1.730233 | 0.1433333 | 0.03531828
3.74 | 2.15 | 5 |  | 8.041 | 1.739535 | 0.1791667 | 0.04414784
3.75 | 2.15 | 6 |  | 8.0625 | 1.744186 | 0.215 | 0.05297741
3.76 | 2.15 | 7 |  | 8.084 | 1.748837 | 0.2508333 | 0.06180698
3.78 | 2.15 | 12 |  | 8.127 | 1.75814 | 0.43 | 0.1059548
3.8 | 2.15 | 17 |  | 8.17 | 1.767442 | 0.6091667 | 0.1501027
3.82 | 2.15 | 22 |  | 8.213 | 1.776744 | 0.7883333 | 0.1942505
3.82 | 2.15 | 27 |  | 8.213 | 1.776744 | 0.9675 | 0.2383984
3.85 | 2.15 | 32 |  | 8.2775 | 1.790698 | 1.146667 | 0.2825462
3.87 | 2.15 | 37 |  | 8.3205 | 1.8 | 1.325833 | 0.326694
3.88 | 2.15 | 42 |  | 8.342 | 1.804651 | 1.505 | 0.3708419
3.9 | 2.15 | 47 |  | 8.385 | 1.813953 | 1.684167 | 0.4149897
3.92 | 2.15 | 52 |  | 8.428 | 1.823256 | 1.863333 | 0.4591376
3.95 | 2.15 | 57 |  | 8.4925 | 1.837209 | 2.0425 | 0.5032854
3.98 | 2.15 | 62 |  | 8.557 | 1.851163 | 2.221667 | 0.5474333
4 | 2.15 | 67 |  | 8.6 | 1.860465 | 2.400833 | 0.5915811
4.04 | 2.15 | 72 |  | 8.686 | 1.87907 | 2.58 | 0.635729
4.07 | 2.15 | 77 |  | 8.7505 | 1.893023 | 2.759167 | 0.6798768
4.11 | 2.15 | 82 |  | 8.8365 | 1.911628 | 2.938333 | 0.7240246
4.16 | 2.15 | 87 |  | 8.944 | 1.934884 | 3.1175 | 0.7681725
4.2 | 2.15 | 92 | Cambio a CV | 9.03 | 1.953488 | 3.296667 | 0.8123203
4.2 | 2.07 | 93 |  | 8.694 | 2.028986 | 3.331167 | 0.8208214
4.2 | 1.97 | 94 |  | 8.274 | 2.13198 | 3.364 | 0.8289117
4.2 | 1.88 | 95 |  | 7.896 | 2.234043 | 3.395333 | 0.8366324
4.2 | 1.77 | 96 |  | 7.434 | 2.372881 | 3.424833 | 0.8439014
4.2 | 1.65 | 97 |  | 6.93 | 2.545455 | 3.452333 | 0.8506776
4.2 | 1.44 | 98 |  | 6.048 | 2.916667 | 3.476333 | 0.8565914
4.2 | 1.42 | 99 |  | 5.964 | 2.957746 | 3.5 | 0.862423
4.2 | 1.38 | 100 |  | 5.796 | 3.043478 | 3.523 | 0.8680903
4.2 | 1.25 | 101 |  | 5.25 | 3.36 | 3.543833 | 0.8732238
4.2 | 1.21 | 102 |  | 5.082 | 3.471074 | 3.564 | 0.878193
4.2 | 1.19 | 103 |  | 4.998 | 3.529412 | 3.583833 | 0.8830801
4.2 | 1.13 | 104 |  | 4.746 | 3.716814 | 3.602667 | 0.8877207
4.2 | 1.1 | 105 |  | 4.62 | 3.818182 | 3.621 | 0.8922382
4.2 | 1.08 | 106 |  | 4.536 | 3.888889 | 3.639 | 0.8966735
4.2 | 0.91 | 108 |  | 3.822 | 4.615385 | 3.669333 | 0.9041478
4.2 | 0.86 | 110 |  | 3.612 | 4.883721 | 3.698 | 0.9112115
4.2 | 0.83 | 112 |  | 3.486 | 5.060241 | 3.725667 | 0.9180287
4.2 | 0.8 | 114 |  | 3.36 | 5.25 | 3.752333 | 0.9245996
4.2 | 0.66 | 116 |  | 2.772 | 6.363636 | 3.774333 | 0.9300205
4.2 | 0.64 | 118 |  | 2.688 | 6.5625 | 3.795667 | 0.9352772
4.2 | 0.62 | 120 |  | 2.604 | 6.774194 | 3.816333 | 0.9403696
4.2 | 0.6 | 122 |  | 2.52 | 7 | 3.836333 | 0.9452977
4.2 | 0.5 | 124 |  | 2.1 | 8.4 | 3.853 | 0.9494045
4.2 | 0.47 | 126 |  | 1.974 | 8.93617 | 3.868667 | 0.9532649
4.2 | 0.46 | 128 |  | 1.932 | 9.130435 | 3.884 | 0.9570431
4.2 | 0.44 | 130 |  | 1.848 | 9.545455 | 3.898667 | 0.9606571
4.2 | 0.43 | 132 |  | 1.806 | 9.767442 | 3.913 | 0.9641889
4.2 | 0.42 | 134 |  | 1.764 | 10 | 3.927 | 0.9676386
4.2 | 0.35 | 136 |  | 1.47 | 12 | 3.938667 | 0.9705133
4.2 | 0.31 | 138 |  | 1.302 | 13.54839 | 3.949 | 0.9730595
4.2 | 0.29 | 140 |  | 1.218 | 14.48276 | 3.958667 | 0.9754415
4.2 | 0.28 | 142 |  | 1.176 | 15 | 3.968 | 0.9777413
4.2 | 0.27 | 144 |  | 1.134 | 15.55556 | 3.977 | 0.9799589
4.2 | 0.26 | 146 |  | 1.092 | 16.15385 | 3.985667 | 0.9820945
4.2 | 0.25 | 148 |  | 1.05 | 16.8 | 3.994 | 0.9841478
4.2 | 0.24 | 150 |  | 1.008 | 17.5 | 4.002 | 0.9861191
4.2 | 0.23 | 152 |  | 0.966 | 18.26087 | 4.009667 | 0.9880082
4.2 | 0.2 | 154 |  | 0.84 | 21 | 4.016333 | 0.9896509
4.2 | 0.18 | 156 |  | 0.756 | 23.33333 | 4.022333 | 0.9911294
4.2 | 0.17 | 158 |  | 0.714 | 24.70588 | 4.028 | 0.9925257
4.2 | 0.16 | 160 |  | 0.672 | 26.25 | 4.033333 | 0.9938398
4.2 | 0.15 | 162 |  | 0.63 | 28 | 4.038333 | 0.9950719
4.2 | 0.14 | 164 |  | 0.588 | 30 | 4.043 | 0.9962218
4.2 | 0.13 | 166 |  | 0.546 | 32.30769 | 4.047333 | 0.9972895
4.2 | 0.12 | 168 |  | 0.504 | 35 | 4.051333 | 0.9982752
4.2 | 0.11 | 170 |  | 0.462 | 38.18182 | 4.055 | 0.9991786
4.2 | 0.1 | 172 |  | 0.42 | 42 | 4.058333 | 1

## Carga 1S1P (Normalizada)
Tensión [V] | Corriente [A] | t[min] | Observaciones | Potencia [W] | Impedancia [Ohm] | Carga [Ah] | SOC [pu] | Impedancia en precarga entre 2V y 3V por celda |  | Impedancia en CC |  | Impedancia en CV |  | Bateria: | 2B
3.06 | 0 | 0 | Se realizó una precarga de ~1min | 0 | - | 0 | 0 | Min | Max | Min | Max | Min | Max | t0 | 8:49
3.47 | 1.075 | 0 |  | 3.73025 | 3.227907 | 0 | 0 | 18.60465 | 27.90698 | 3.227907 | 3.906977 | 3.906977 | 84 | Rin0 | 0.3813953
3.57 | 1.075 | 1 |  | 3.83775 | 3.32093 | 0.01791667 | 0.008829569 | [6 empty] | V0 | 3,06V
3.64 | 1.075 | 2 |  | 3.913 | 3.386047 | 0.03583333 | 0.01765914
3.68 | 1.075 | 3 |  | 3.956 | 3.423256 | 0.05375 | 0.02648871
3.72 | 1.075 | 4 |  | 3.999 | 3.460465 | 0.07166667 | 0.03531828
3.74 | 1.075 | 5 |  | 4.0205 | 3.47907 | 0.08958333 | 0.04414784
3.75 | 1.075 | 6 |  | 4.03125 | 3.488372 | 0.1075 | 0.05297741
3.76 | 1.075 | 7 |  | 4.042 | 3.497674 | 0.1254167 | 0.06180698
3.78 | 1.075 | 12 |  | 4.0635 | 3.516279 | 0.215 | 0.1059548
3.8 | 1.075 | 17 |  | 4.085 | 3.534884 | 0.3045833 | 0.1501027
3.82 | 1.075 | 22 |  | 4.1065 | 3.553488 | 0.3941667 | 0.1942505
3.82 | 1.075 | 27 |  | 4.1065 | 3.553488 | 0.48375 | 0.2383984
3.85 | 1.075 | 32 |  | 4.13875 | 3.581395 | 0.5733333 | 0.2825462
3.87 | 1.075 | 37 |  | 4.16025 | 3.6 | 0.6629167 | 0.326694
3.88 | 1.075 | 42 |  | 4.171 | 3.609302 | 0.7525 | 0.3708419
3.9 | 1.075 | 47 |  | 4.1925 | 3.627907 | 0.8420833 | 0.4149897
3.92 | 1.075 | 52 |  | 4.214 | 3.646512 | 0.9316667 | 0.4591376
3.95 | 1.075 | 57 |  | 4.24625 | 3.674419 | 1.02125 | 0.5032854
3.98 | 1.075 | 62 |  | 4.2785 | 3.702326 | 1.110833 | 0.5474333
4 | 1.075 | 67 |  | 4.3 | 3.72093 | 1.200417 | 0.5915811
4.04 | 1.075 | 72 |  | 4.343 | 3.75814 | 1.29 | 0.635729
4.07 | 1.075 | 77 |  | 4.37525 | 3.786047 | 1.379583 | 0.6798768
4.11 | 1.075 | 82 |  | 4.41825 | 3.823256 | 1.469167 | 0.7240246
4.16 | 1.075 | 87 |  | 4.472 | 3.869767 | 1.55875 | 0.7681725
4.2 | 1.075 | 92 | Cambio a CV | 4.515 | 3.906977 | 1.648333 | 0.8123203
4.2 | 1.035 | 93 |  | 4.347 | 4.057971 | 1.665583 | 0.8208214
4.2 | 0.985 | 94 |  | 4.137 | 4.263959 | 1.682 | 0.8289117
4.2 | 0.94 | 95 |  | 3.948 | 4.468085 | 1.697667 | 0.8366324
4.2 | 0.885 | 96 |  | 3.717 | 4.745763 | 1.712417 | 0.8439014
4.2 | 0.825 | 97 |  | 3.465 | 5.090909 | 1.726167 | 0.8506776
4.2 | 0.72 | 98 |  | 3.024 | 5.833333 | 1.738167 | 0.8565914
4.2 | 0.71 | 99 |  | 2.982 | 5.915493 | 1.75 | 0.862423
4.2 | 0.69 | 100 |  | 2.898 | 6.086957 | 1.7615 | 0.8680903
4.2 | 0.625 | 101 |  | 2.625 | 6.72 | 1.771917 | 0.8732238
4.2 | 0.605 | 102 |  | 2.541 | 6.942149 | 1.782 | 0.878193
4.2 | 0.595 | 103 |  | 2.499 | 7.058824 | 1.791917 | 0.8830801
4.2 | 0.565 | 104 |  | 2.373 | 7.433628 | 1.801333 | 0.8877207
4.2 | 0.55 | 105 |  | 2.31 | 7.636364 | 1.8105 | 0.8922382
4.2 | 0.54 | 106 |  | 2.268 | 7.777778 | 1.8195 | 0.8966735
4.2 | 0.455 | 108 |  | 1.911 | 9.230769 | 1.834667 | 0.9041478
4.2 | 0.43 | 110 |  | 1.806 | 9.767442 | 1.849 | 0.9112115
4.2 | 0.415 | 112 |  | 1.743 | 10.12048 | 1.862833 | 0.9180287
4.2 | 0.4 | 114 |  | 1.68 | 10.5 | 1.876167 | 0.9245996
4.2 | 0.33 | 116 |  | 1.386 | 12.72727 | 1.887167 | 0.9300205
4.2 | 0.32 | 118 |  | 1.344 | 13.125 | 1.897833 | 0.9352772
4.2 | 0.31 | 120 |  | 1.302 | 13.54839 | 1.908167 | 0.9403696
4.2 | 0.3 | 122 |  | 1.26 | 14 | 1.918167 | 0.9452977
4.2 | 0.25 | 124 |  | 1.05 | 16.8 | 1.9265 | 0.9494045
4.2 | 0.235 | 126 |  | 0.987 | 17.87234 | 1.934333 | 0.9532649
4.2 | 0.23 | 128 |  | 0.966 | 18.26087 | 1.942 | 0.9570431
4.2 | 0.22 | 130 |  | 0.924 | 19.09091 | 1.949333 | 0.9606571
4.2 | 0.215 | 132 |  | 0.903 | 19.53488 | 1.9565 | 0.9641889
4.2 | 0.21 | 134 |  | 0.882 | 20 | 1.9635 | 0.9676386
4.2 | 0.175 | 136 |  | 0.735 | 24 | 1.969333 | 0.9705133
4.2 | 0.155 | 138 |  | 0.651 | 27.09677 | 1.9745 | 0.9730595
4.2 | 0.145 | 140 |  | 0.609 | 28.96552 | 1.979333 | 0.9754415
4.2 | 0.14 | 142 |  | 0.588 | 30 | 1.984 | 0.9777413
4.2 | 0.135 | 144 |  | 0.567 | 31.11111 | 1.9885 | 0.9799589
4.2 | 0.13 | 146 |  | 0.546 | 32.30769 | 1.992833 | 0.9820945
4.2 | 0.125 | 148 |  | 0.525 | 33.6 | 1.997 | 0.9841478
4.2 | 0.12 | 150 |  | 0.504 | 35 | 2.001 | 0.9861191
4.2 | 0.115 | 152 |  | 0.483 | 36.52174 | 2.004833 | 0.9880082
4.2 | 0.1 | 154 |  | 0.42 | 42 | 2.008167 | 0.9896509
4.2 | 0.09 | 156 |  | 0.378 | 46.66667 | 2.011167 | 0.9911294
4.2 | 0.085 | 158 |  | 0.357 | 49.41176 | 2.014 | 0.9925257
4.2 | 0.08 | 160 |  | 0.336 | 52.5 | 2.016667 | 0.9938398
4.2 | 0.075 | 162 |  | 0.315 | 56 | 2.019167 | 0.9950719
4.2 | 0.07 | 164 |  | 0.294 | 60 | 2.0215 | 0.9962218
4.2 | 0.065 | 166 |  | 0.273 | 64.61538 | 2.023667 | 0.9972895
4.2 | 0.06 | 168 |  | 0.252 | 70 | 2.025667 | 0.9982752
4.2 | 0.055 | 170 |  | 0.231 | 76.36364 | 2.0275 | 0.9991786
4.2 | 0.05 | 172 |  | 0.21 | 84 | 2.029167 | 1

## Carga 10S1P
Tensión [V] | Corriente [A] | t[min] | Observaciones | Potencia [W] | Impedancia [Ohm] | Carga [Ah] | SOC [pu] | Impedancia en precarga entre 2V y 3V por celda |  | Impedancia en CC |  | Impedancia en CV |  | Límites absolutos de impedancia [Ohm] |  | Bateria: | 2B
30.6 | 0 | 0 | Se realizó una precarga de ~1min | 0 | - | 0 | 0 | Min | Max | Min | Max | Min | Max | Min | Max | t0 | 8:49
34.7 | 1.075 | 0 |  | 37.3025 | 32.27907 | 0 | 0 | 186.0465 | 279.0698 | 32.27907 | 39.06977 | 39.06977 | 840 | 5.179568 | 840 | Rin0 | 3.813953
35.7 | 1.075 | 1 |  | 38.3775 | 33.2093 | 0.01791667 | 0.008829569 | [8 empty] | V0 | 3,06V
36.4 | 1.075 | 2 |  | 39.13 | 33.86047 | 0.03583333 | 0.01765914
36.8 | 1.075 | 3 |  | 39.56 | 34.23256 | 0.05375 | 0.02648871
37.2 | 1.075 | 4 |  | 39.99 | 34.60465 | 0.07166667 | 0.03531828
37.4 | 1.075 | 5 |  | 40.205 | 34.7907 | 0.08958333 | 0.04414784
37.5 | 1.075 | 6 |  | 40.3125 | 34.88372 | 0.1075 | 0.05297741
37.6 | 1.075 | 7 |  | 40.42 | 34.97674 | 0.1254167 | 0.06180698
37.8 | 1.075 | 12 |  | 40.635 | 35.16279 | 0.215 | 0.1059548
38 | 1.075 | 17 |  | 40.85 | 35.34884 | 0.3045833 | 0.1501027
38.2 | 1.075 | 22 |  | 41.065 | 35.53488 | 0.3941667 | 0.1942505
38.2 | 1.075 | 27 |  | 41.065 | 35.53488 | 0.48375 | 0.2383984
38.5 | 1.075 | 32 |  | 41.3875 | 35.81395 | 0.5733333 | 0.2825462
38.7 | 1.075 | 37 |  | 41.6025 | 36 | 0.6629167 | 0.326694
38.8 | 1.075 | 42 |  | 41.71 | 36.09302 | 0.7525 | 0.3708419
39 | 1.075 | 47 |  | 41.925 | 36.27907 | 0.8420833 | 0.4149897
39.2 | 1.075 | 52 |  | 42.14 | 36.46512 | 0.9316667 | 0.4591376
39.5 | 1.075 | 57 |  | 42.4625 | 36.74419 | 1.02125 | 0.5032854
39.8 | 1.075 | 62 |  | 42.785 | 37.02326 | 1.110833 | 0.5474333
40 | 1.075 | 67 |  | 43 | 37.2093 | 1.200417 | 0.5915811
40.4 | 1.075 | 72 |  | 43.43 | 37.5814 | 1.29 | 0.635729
40.7 | 1.075 | 77 |  | 43.7525 | 37.86047 | 1.379583 | 0.6798768
41.1 | 1.075 | 82 |  | 44.1825 | 38.23256 | 1.469167 | 0.7240246
41.6 | 1.075 | 87 |  | 44.72 | 38.69767 | 1.55875 | 0.7681725
42 | 1.075 | 92 | Cambio a CV | 45.15 | 39.06977 | 1.648333 | 0.8123203
42 | 1.035 | 93 |  | 43.47 | 40.57971 | 1.665583 | 0.8208214
42 | 0.985 | 94 |  | 41.37 | 42.63959 | 1.682 | 0.8289117
42 | 0.94 | 95 |  | 39.48 | 44.68085 | 1.697667 | 0.8366324
42 | 0.885 | 96 |  | 37.17 | 47.45763 | 1.712417 | 0.8439014
42 | 0.825 | 97 |  | 34.65 | 50.90909 | 1.726167 | 0.8506776
42 | 0.72 | 98 |  | 30.24 | 58.33333 | 1.738167 | 0.8565914
42 | 0.71 | 99 |  | 29.82 | 59.15493 | 1.75 | 0.862423
42 | 0.69 | 100 |  | 28.98 | 60.86957 | 1.7615 | 0.8680903
42 | 0.625 | 101 |  | 26.25 | 67.2 | 1.771917 | 0.8732238
42 | 0.605 | 102 |  | 25.41 | 69.42149 | 1.782 | 0.878193
42 | 0.595 | 103 |  | 24.99 | 70.58824 | 1.791917 | 0.8830801
42 | 0.565 | 104 |  | 23.73 | 74.33628 | 1.801333 | 0.8877207
42 | 0.55 | 105 |  | 23.1 | 76.36364 | 1.8105 | 0.8922382
42 | 0.54 | 106 |  | 22.68 | 77.77778 | 1.8195 | 0.8966735
42 | 0.455 | 108 |  | 19.11 | 92.30769 | 1.834667 | 0.9041478
42 | 0.43 | 110 |  | 18.06 | 97.67442 | 1.849 | 0.9112115
42 | 0.415 | 112 |  | 17.43 | 101.2048 | 1.862833 | 0.9180287
42 | 0.4 | 114 |  | 16.8 | 105 | 1.876167 | 0.9245996
42 | 0.33 | 116 |  | 13.86 | 127.2727 | 1.887167 | 0.9300205
42 | 0.32 | 118 |  | 13.44 | 131.25 | 1.897833 | 0.9352772
42 | 0.31 | 120 |  | 13.02 | 135.4839 | 1.908167 | 0.9403696
42 | 0.3 | 122 |  | 12.6 | 140 | 1.918167 | 0.9452977
42 | 0.25 | 124 |  | 10.5 | 168 | 1.9265 | 0.9494045
42 | 0.235 | 126 |  | 9.87 | 178.7234 | 1.934333 | 0.9532649
42 | 0.23 | 128 |  | 9.66 | 182.6087 | 1.942 | 0.9570431
42 | 0.22 | 130 |  | 9.24 | 190.9091 | 1.949333 | 0.9606571
42 | 0.215 | 132 |  | 9.03 | 195.3488 | 1.9565 | 0.9641889
42 | 0.21 | 134 |  | 8.82 | 200 | 1.9635 | 0.9676386
42 | 0.175 | 136 |  | 7.35 | 240 | 1.969333 | 0.9705133
42 | 0.155 | 138 |  | 6.51 | 270.9677 | 1.9745 | 0.9730595
42 | 0.145 | 140 |  | 6.09 | 289.6552 | 1.979333 | 0.9754415
42 | 0.14 | 142 |  | 5.88 | 300 | 1.984 | 0.9777413
42 | 0.135 | 144 |  | 5.67 | 311.1111 | 1.9885 | 0.9799589
42 | 0.13 | 146 |  | 5.46 | 323.0769 | 1.992833 | 0.9820945
42 | 0.125 | 148 |  | 5.25 | 336 | 1.997 | 0.9841478
42 | 0.12 | 150 |  | 5.04 | 350 | 2.001 | 0.9861191
42 | 0.115 | 152 |  | 4.83 | 365.2174 | 2.004833 | 0.9880082
42 | 0.1 | 154 |  | 4.2 | 420 | 2.008167 | 0.9896509
42 | 0.09 | 156 |  | 3.78 | 466.6667 | 2.011167 | 0.9911294
42 | 0.085 | 158 |  | 3.57 | 494.1176 | 2.014 | 0.9925257
42 | 0.08 | 160 |  | 3.36 | 525 | 2.016667 | 0.9938398
42 | 0.075 | 162 |  | 3.15 | 560 | 2.019167 | 0.9950719
42 | 0.07 | 164 |  | 2.94 | 600 | 2.0215 | 0.9962218
42 | 0.065 | 166 |  | 2.73 | 646.1538 | 2.023667 | 0.9972895
42 | 0.06 | 168 |  | 2.52 | 700 | 2.025667 | 0.9982752
42 | 0.055 | 170 |  | 2.31 | 763.6364 | 2.0275 | 0.9991786
42 | 0.05 | 172 |  | 2.1 | 840 | 2.029167 | 1

## Carga 10S4P
Tensión [V] | Corriente [A] | t[min] | Observaciones | Potencia [W] | Impedancia [Ohm] | Carga [Ah] | SOC [pu] | Impedancia en precarga entre 2V y 3V por celda |  | Impedancia en CC |  | Impedancia en CV |  | Límites absolutos de impedancia [Ohm] |  | Bateria: | 2B
30.6 | 0 | 0 | Se realizó una precarga de ~1min | 0 | - | 0 | 0 | Min | Max | Min | Max | Min | Max | Min | Max | t0 | 8:49
34.7 | 6.6994 | 0 |  | 232.46918 | 5.179568 | 0 | 0 | 29.85342 | 44.78013 | 5.179568 | 6.269218 | 6.269218 | 134.7882 | 5.179568 | 840 | Rin0 | 0.6119951
35.7 | 6.6994 | 1 |  | 239.16858 | 5.328835 | 0.1116567 | 0.008829569 | [8 empty] | V0 | 3,06V
36.4 | 6.6994 | 2 |  | 243.85816 | 5.433322 | 0.2233133 | 0.01765914
36.8 | 6.6994 | 3 |  | 246.53792 | 5.493029 | 0.33497 | 0.02648871 | [8 empty] | MODIFICADO para caso de mayor corriente
37.2 | 6.6994 | 4 |  | 249.21768 | 5.552736 | 0.4466267 | 0.03531828
37.4 | 6.6994 | 5 |  | 250.55756 | 5.582589 | 0.5582833 | 0.04414784
37.5 | 6.6994 | 6 |  | 251.2275 | 5.597516 | 0.66994 | 0.05297741
37.6 | 6.6994 | 7 |  | 251.89744 | 5.612443 | 0.7815967 | 0.06180698
37.8 | 6.6994 | 12 |  | 253.23732 | 5.642296 | 1.33988 | 0.1059548
38 | 6.6994 | 17 |  | 254.5772 | 5.67215 | 1.898163 | 0.1501027
38.2 | 6.6994 | 22 |  | 255.91708 | 5.702003 | 2.456447 | 0.1942505
38.2 | 6.6994 | 27 |  | 255.91708 | 5.702003 | 3.01473 | 0.2383984
38.5 | 6.6994 | 32 |  | 257.9269 | 5.746783 | 3.573013 | 0.2825462
38.7 | 6.6994 | 37 |  | 259.26678 | 5.776637 | 4.131297 | 0.326694
38.8 | 6.6994 | 42 |  | 259.93672 | 5.791563 | 4.68958 | 0.3708419
39 | 6.6994 | 47 |  | 261.2766 | 5.821417 | 5.247863 | 0.4149897
39.2 | 6.6994 | 52 |  | 262.61648 | 5.85127 | 5.806147 | 0.4591376
39.5 | 6.6994 | 57 |  | 264.6263 | 5.89605 | 6.36443 | 0.5032854
39.8 | 6.6994 | 62 |  | 266.63612 | 5.940831 | 6.922713 | 0.5474333
40 | 6.6994 | 67 |  | 267.976 | 5.970684 | 7.480997 | 0.5915811
40.4 | 6.6994 | 72 |  | 270.65576 | 6.030391 | 8.03928 | 0.635729
40.7 | 6.6994 | 77 |  | 272.66558 | 6.075171 | 8.597563 | 0.6798768
41.1 | 6.6994 | 82 |  | 275.34534 | 6.134878 | 9.155847 | 0.7240246
41.6 | 6.6994 | 87 |  | 278.69504 | 6.209511 | 9.71413 | 0.7681725
42 | 6.6994 | 92 | Cambio a CV | 281.3748 | 6.269218 | 10.27241 | 0.8123203
42 | 6.45012 | 93 |  | 270.90504 | 6.511507 | 10.37992 | 0.8208214
42 | 6.13852 | 94 |  | 257.81784 | 6.84204 | 10.482224 | 0.8289117
42 | 5.85808 | 95 |  | 246.03936 | 7.169585 | 10.57986 | 0.8366324
42 | 5.51532 | 96 |  | 231.64344 | 7.615152 | 10.67178 | 0.8439014
42 | 5.1414 | 97 |  | 215.9388 | 8.168981 | 10.75747 | 0.8506776
42 | 4.48704 | 98 |  | 188.45568 | 9.360291 | 10.83225 | 0.8565914
42 | 4.42472 | 99 |  | 185.83824 | 9.492126 | 10.906 | 0.862423
42 | 4.30008 | 100 |  | 180.60336 | 9.76726 | 10.977668 | 0.8680903
42 | 3.895 | 101 |  | 163.59 | 10.78306 | 11.04258 | 0.8732238
42 | 3.77036 | 102 |  | 158.35512 | 11.13952 | 11.105424 | 0.878193
42 | 3.70804 | 103 |  | 155.73768 | 11.32674 | 11.16722 | 0.8830801
42 | 3.52108 | 104 |  | 147.88536 | 11.92816 | 11.22591 | 0.8877207
42 | 3.4276 | 105 |  | 143.9592 | 12.25347 | 11.283036 | 0.8922382
42 | 3.36528 | 106 |  | 141.34176 | 12.48039 | 11.339124 | 0.8966735
42 | 2.83556 | 108 |  | 119.09352 | 14.81189 | 11.43364 | 0.9041478
42 | 2.67976 | 110 |  | 112.54992 | 15.67305 | 11.522968 | 0.9112115
42 | 2.58628 | 112 |  | 108.62376 | 16.23954 | 11.60918 | 0.9180287
42 | 2.4928 | 114 |  | 104.6976 | 16.84852 | 11.69227 | 0.9245996
42 | 2.05656 | 116 |  | 86.37552 | 20.42245 | 11.76082 | 0.9300205
42 | 1.99424 | 118 |  | 83.75808 | 21.06065 | 11.8273 | 0.9352772
42 | 1.93192 | 120 |  | 81.14064 | 21.74003 | 11.89169 | 0.9403696
42 | 1.8696 | 122 |  | 78.5232 | 22.4647 | 11.95401 | 0.9452977
42 | 1.558 | 124 |  | 65.436 | 26.95764 | 12.005948 | 0.9494045
42 | 1.46452 | 126 |  | 61.50984 | 28.67834 | 12.05477 | 0.9532649
42 | 1.43336 | 128 |  | 60.20112 | 29.30178 | 12.102544 | 0.9570431
42 | 1.37104 | 130 |  | 57.58368 | 30.63368 | 12.14825 | 0.9606571
42 | 1.33988 | 132 |  | 56.27496 | 31.34609 | 12.192908 | 0.9641889
42 | 1.30872 | 134 |  | 54.96624 | 32.09243 | 12.236532 | 0.9676386
42 | 1.0906 | 136 |  | 45.8052 | 38.51091 | 12.27289 | 0.9705133
42 | 0.96596 | 138 |  | 40.57032 | 43.48006 | 12.305084 | 0.9730595
42 | 0.90364 | 140 |  | 37.95288 | 46.47869 | 12.33521 | 0.9754415
42 | 0.87248 | 142 |  | 36.64416 | 48.13864 | 12.364288 | 0.9777413
42 | 0.84132 | 144 |  | 35.33544 | 49.92155 | 12.392332 | 0.9799589
42 | 0.81016 | 146 |  | 34.02672 | 51.84161 | 12.41934 | 0.9820945
42 | 0.779 | 148 |  | 32.718 | 53.91528 | 12.445304 | 0.9841478
42 | 0.74784 | 150 |  | 31.40928 | 56.16175 | 12.470232 | 0.9861191
42 | 0.71668 | 152 |  | 30.10056 | 58.60356 | 12.49412 | 0.9880082
42 | 0.6232 | 154 |  | 26.1744 | 67.39409 | 12.51489 | 0.9896509
42 | 0.56088 | 156 |  | 23.55696 | 74.88233 | 12.53359 | 0.9911294
42 | 0.52972 | 158 |  | 22.24824 | 79.28717 | 12.551248 | 0.9925257
42 | 0.49856 | 160 |  | 20.93952 | 84.24262 | 12.56787 | 0.9938398
42 | 0.4674 | 162 |  | 19.6308 | 89.85879 | 12.58345 | 0.9950719
42 | 0.43624 | 164 |  | 18.32208 | 96.27728 | 12.597988 | 0.9962218
42 | 0.40508 | 166 |  | 17.01336 | 103.6832 | 12.61149 | 0.9972895
42 | 0.37392 | 168 |  | 15.70464 | 112.3235 | 12.62395 | 0.9982752
42 | 0.34276 | 170 |  | 14.39592 | 122.5347 | 12.63538 | 0.9991786
42 | 0.3116 | 172 |  | 13.0872 | 134.7882 | 12.64577 | 1

## Datos para PWL (hidden)
0 | 5.179568 | 102000
0.0005882353 | 5.328835
0.001176471 | 5.433322
0.001764706 | 5.493029
0.002352941 | 5.552736
0.002941176 | 5.582589
0.003529412 | 5.597516
0.004117647 | 5.612443
0.007058824 | 5.642296
0.01 | 5.67215
0.01294118 | 5.702003
0.01588235 | 5.702003
0.01882353 | 5.746783
0.02176471 | 5.776637
0.02470588 | 5.791563
0.02764706 | 5.821417
0.03058824 | 5.85127
0.03352941 | 5.89605
0.03647059 | 5.940831
0.03941176 | 5.970684
0.04235294 | 6.030391
0.04529412 | 6.075171
0.04823529 | 6.134878
0.05117647 | 6.209511
0.05411765 | 6.269218
0.05470588 | 6.511507
0.05529412 | 6.84204
0.05588235 | 7.169585
0.05647059 | 7.615152
0.05705882 | 8.168981
0.05764706 | 9.360291
0.05823529 | 9.492126
0.05882353 | 9.76726
0.05941176 | 10.78306
0.06 | 11.13952
0.06058824 | 11.32674
0.06117647 | 11.92816
0.06176471 | 12.25347
0.06235294 | 12.48039
0.06352941 | 14.81189
0.06470588 | 15.67305
0.06588235 | 16.23954
0.06705882 | 16.84852
0.06823529 | 20.42245
0.06941176 | 21.06065
0.07058824 | 21.74003
0.07176471 | 22.4647
0.07294118 | 26.95764
0.07411765 | 28.67834
0.07529412 | 29.30178
0.07647059 | 30.63368
0.07764706 | 31.34609
0.07882353 | 32.09243
0.08 | 38.51091
0.08117647 | 43.48006
0.08235294 | 46.47869
0.08352941 | 48.13864
0.08470588 | 49.92155
0.08588235 | 51.84161
0.08705882 | 53.91528
0.08823529 | 56.16175
0.08941176 | 58.60356
0.09058824 | 67.39409
0.09176471 | 74.88233
0.09294118 | 79.28717
0.09411765 | 84.24262
0.09529412 | 89.85879
0.09647059 | 96.27728
0.09764706 | 103.6832
0.09882353 | 112.3235
0.1 | 122.5347

## Descarga
Ensayo de Descarga a 0.5C |  | Tiempo[minutos] | Corriente[A] | Tensión[V]
Batería: 2B |  | 0 | 0 | 4.16
Tensión de CA: 4,17V |  | 0 | 2.15 | 3.96
Adjuntar circuito de medición |  | 1 | 2.15 | 3.94
Hora de Inicio: 14:30 |  | 2 | 2.15 | 3.92
Hora de Finalización: 16:15 |  | 3 | 2.15 | 3.91
Instrumental: 2 multímetros TES 2350 de 3 3/4 dígitos, reóstato de 100Ohms, resistencias cerámicas de 15W-1Ohm y conectores |  | 4 | 2.15 | 3.9
Se reguló manualmente la carga para obtener una corriente constante de 2,15A |  | 5 | 2.15 | 3.89
Cálculo de la resistencia interna: Rin=97mOhm |  | 10 | 2.15 | 3.84
Se utilizó una escala de 4V y 10A |  | 15 | 2.15 | 3.79
Rin | 0.09302326 | 20 | 2.15 | 3.75
|  | 25 | 2.15 | 3.72
|  | 30 | 2.15 | 3.67
|  | 35 | 2.15 | 3.63
|  | 40 | 2.15 | 3.58
|  | 45 | 2.15 | 3.54
|  | 50 | 2.15 | 3.5
|  | 55 | 2.15 | 3.47
|  | 60 | 2.15 | 3.44
|  | 65 | 2.15 | 3.4
|  | 70 | 2.15 | 3.38
|  | 75 | 2.15 | 3.36
|  | 80 | 2.15 | 3.33
|  | 85 | 2.15 | 3.3
|  | 90 | 2.15 | 3.26
|  | 95 | 2.15 | 3.22
|  | 100 | 2.15 | 3.13
|  | 101 | 2.15 | 3.1
|  | 102 | 2.15 | 3.08
|  | 103 | 2.15 | 3.06
|  | 104 | 2.15 | 3.02
|  | 105 | 2.15 | 3